## Sheet1
Compound | LTC | Temperature(K)
AlAs | 266.67806 | 152.91209
AlAs | 220.88175 | 159.37363
AlAs | 175.08544 | 185.21978
AlAs | 129.28913 | 211.06593
AlAs | 106.39098 | 243.37363
AlAs | 83.49282 | 275.68132
AlAs | 65.1743 | 327.37363
AlAs | 56.01504 | 391.98901
AlAs | 42.27614 | 456.6044
AlAs | 33.11688 | 521.21978
AlAs | 28.53725 | 585.83516
AlAs | 23.95762 | 650.45055
AlAs | 23.95762 | 715.06593
AlAs | 19.37799 | 779.68132
AlAs | 19.37799 | 844.2967
AlAs | 14.79836 | 908.91209
AlAs | 10.21873 | 973.52747
AlP | 181.81181 | 140.72993
AlP | 154.58458 | 160.5318
AlP | 127.35736 | 167.13243
AlP | 108.2983 | 200.13556
AlP | 89.23924 | 239.73931
AlP | 75.62563 | 272.74244
AlP | 56.56657 | 292.54432
AlP | 45.67568 | 345.34932
AlP | 40.23023 | 411.35558
AlP | 34.78478 | 477.36184
AlP | 26.61662 | 543.36809
AlP | 23.89389 | 609.37435
AlP | 21.17117 | 675.3806
AlP | 18.44845 | 741.38686
AlP | 15.72573 | 807.39312
AlP | 13.003 | 873.39937
AlP | 13.003 | 939.40563
AlP | 10.28028 | 1005.41189
AlP (F-43m) | 406.56566 | 162.26119
AlP (F-43m) | 330.23416 | 169.01119
AlP (F-43m) | 253.90266 | 175.76119
AlP (F-43m) | 177.57117 | 223.01119
AlP (F-43m) | 116.50597 | 243.26119
AlP (F-43m) | 93.60652 | 290.51119
AlP (F-43m) | 70.70707 | 344.51119
AlP (F-43m) | 55.44077 | 412.01119
AlP (F-43m) | 40.17447 | 479.51119
AlP (F-43m) | 32.54132 | 547.01119
AlP (F-43m) | 32.54132 | 614.51119
AlP (F-43m) | 24.90817 | 682.01119
AlP (F-43m) | 24.90817 | 749.51119
AlP (F-43m) | 24.90817 | 817.01119
AlP (F-43m) | 17.27502 | 884.51119
AlP (F-43m) | 17.27502 | 952.01119
AlP (F-43m) | 17.27502 | 1019.51119
AlSb | 220.89844 | 148.62687
AlSb | 195.70313 | 182.37687
AlSb | 176.80664 | 216.12687
AlSb | 161.05957 | 249.87687
AlSb | 142.16309 | 297.12687
AlSb | 126.41602 | 337.62687
AlSb | 110.66895 | 378.12687
AlSb | 101.2207 | 432.12687
AlSb | 88.62305 | 472.62687
AlSb | 79.1748 | 533.37687
AlSb | 69.72656 | 600.87687
AlSb | 63.42773 | 668.37687
AlSb | 57.12891 | 735.87687
AlSb | 50.83008 | 803.37687
AlSb | 50.83008 | 870.87687
AlSb | 41.38184 | 938.37687
AlSb | 38.23242 | 1005.87687
B2AsP | 2609.97732 | 142.34014
B2AsP | 2190.47619 | 149.03401
B2AsP | 1770.97506 | 162.42177
B2AsP | 1351.47392 | 175.80952
B2AsP | 1015.87302 | 215.97279
B2AsP | 722.22222 | 249.44218
B2AsP | 512.47166 | 282.91156
B2AsP | 386.62132 | 343.15646
B2AsP | 302.72109 | 410.09524
B2AsP | 260.77098 | 477.03401
B2AsP | 176.87075 | 543.97279
B2AsP | 176.87075 | 610.91156
B2AsP | 176.87075 | 677.85034
B2AsP | 134.92063 | 744.78912
B2AsP | 51.02041 | 811.72789
B2AsP | 134.92063 | 878.66667
B2AsP | 51.02041 | 945.60544
B2AsP | 51.02041 | 1012.54422
B2AsP (P-4m2) | 2611.81055 | 141.72249
B2AsP (P-4m2) | 2192.14628 | 148.42105
B2AsP (P-4m2) | 1352.81775 | 175.21531
B2AsP (P-4m2) | 1772.48201 | 175.21531
B2AsP (P-4m2) | 1017.08633 | 215.4067
B2AsP (P-4m2) | 723.32134 | 248.89952
B2AsP (P-4m2) | 513.48921 | 282.39234
B2AsP (P-4m2) | 387.58993 | 342.67943
B2AsP (P-4m2) | 303.65707 | 409.66507
B2AsP (P-4m2) | 261.69065 | 476.65072
B2AsP (P-4m2) | 177.75779 | 543.63636
B2AsP (P-4m2) | 135.79137 | 610.62201
B2AsP (P-4m2) | 177.75779 | 677.60766
B2AsP (P-4m2) | 93.82494 | 744.5933
B2AsP (P-4m2) | 93.82494 | 811.57895
B2AsP (P-4m2) | 93.82494 | 878.56459
B2AsP (P-4m2) | 93.82494 | 945.55024
B2AsP (P-4m2) | 51.85851 | 1012.53589
Ba2AgSb | 1.98979 | 147.85185
Ba2AgSb | 1.66489 | 167.96296
Ba2AgSb | 1.43746 | 201.48148
Ba2AgSb | 1.17754 | 235
Ba2AgSb | 0.91761 | 261.81481
Ba2AgSb | 0.75516 | 308.74074
Ba2AgSb | 0.6252 | 348.96296
Ba2AgSb | 0.56022 | 409.2963
Ba2AgSb | 0.46275 | 476.33333
Ba2AgSb | 0.39777 | 543.37037
Ba2AgSb | 0.36528 | 610.40741
Ba2AgSb | 0.33279 | 677.44444
Ba2AgSb | 0.3003 | 744.48148
Ba2AgSb | 0.23532 | 811.51852
Ba2AgSb | 0.23532 | 878.55556
Ba2AgSb | 0.23532 | 945.59259
Ba2BiAu | 0.54134 | 154.94253
Ba2BiAu | 0.46043 | 175.04105
Ba2BiAu | 0.37953 | 215.2381
Ba2BiAu | 0.3166 | 255.43514
Ba2BiAu | 0.27165 | 288.93268
Ba2BiAu | 0.20872 | 322.43021
Ba2BiAu | 0.17276 | 362.62726
Ba2BiAu | 0.14579 | 416.22332
Ba2BiAu | 0.12781 | 483.21839
Ba2BiAu | 0.10983 | 550.21346
Ba2BiAu | 0.08286 | 617.20854
Ba2BiAu | 0.08286 | 684.20361
Ba2BiAu | 0.06489 | 751.19869
Ba2BiAu | 0.06489 | 818.19376
Ba2BiAu | 0.04691 | 885.18883
Ba2BiAu | 0.0559 | 952.18391
Ba2PCl | 6.43626 | 158.86525
Ba2PCl | 5.29135 | 178.10669
Ba2PCl | 4.14645 | 203.76195
Ba2PCl | 3.4595 | 242.24484
Ba2PCl | 2.65807 | 261.48628
Ba2PCl | 2.2001 | 299.96916
Ba2PCl | 1.85663 | 344.86586
Ba2PCl | 1.62765 | 402.59019
Ba2PCl | 1.28418 | 466.72834
Ba2PCl | 1.16969 | 530.86648
Ba2PCl | 0.9407 | 595.00463
Ba2PCl | 0.9407 | 659.14277
Ba2PCl | 0.82621 | 723.28091
Ba2PCl | 0.71172 | 787.41906
Ba2PCl | 0.71172 | 851.5572
Ba2PCl | 0.71172 | 915.69534
Ba2SbAu | 0.71169 | 155.30516
Ba2SbAu | 0.59451 | 175.39906
Ba2SbAu | 0.51248 | 215.58685
Ba2SbAu | 0.41874 | 255.77465
Ba2SbAu | 0.36015 | 289.26448
Ba2SbAu | 0.27812 | 309.35837
Ba2SbAu | 0.24297 | 356.24413
Ba2SbAu | 0.20782 | 409.82786
Ba2SbAu | 0.17266 | 476.80751
Ba2SbAu | 0.14922 | 543.78717
Ba2SbAu | 0.13751 | 610.76682
Ba2SbAu | 0.11407 | 677.74648
Ba2SbAu | 0.10235 | 744.72613
Ba2SbAu | 0.09063 | 811.70579
Ba2SbAu | 0.07892 | 878.68545
Ba2SbAu | 0.0672 | 945.6651
Ba2SbAu | 0.0672 | 1012.64476
BaLiP | 9.33087 | 147.64063
BaLiP | 7.75644 | 174.23972
BaLiP | 6.33946 | 194.18903
BaLiP | 5.23736 | 220.78812
BaLiP | 4.2927 | 254.03698
BaLiP | 3.50549 | 300.58538
BaLiP | 2.71827 | 347.13378
BaLiP | 2.40339 | 406.98172
BaLiP | 1.93106 | 473.47944
BaLiP | 1.61617 | 539.97716
BaLiP | 1.30129 | 606.47487
BaLiP | 1.14385 | 672.97259
BaLiP | 0.9864 | 739.4703
BaLiP | 0.82896 | 805.96802
BaLiP | 0.82896 | 872.46573
BaLiP | 0.82896 | 938.96345
BaLiP | 0.82896 | 1005.46117
BaMgSi | 1.98436 | 200.63948
BaMgSi | 1.87358 | 210.94724
BaMgSi | 1.78011 | 220.0599
BaMgSi | 1.69564 | 231.1146
BaMgSi | 1.62363 | 239.48031
BaMgSi | 1.54816 | 250.53501
BaMgSi | 1.48516 | 260.24522
BaMgSi | 1.42492 | 270.70237
BaMgSi | 1.37092 | 279.81503
BaMgSi | 1.32591 | 290.86972
BaMgSi | 1.27745 | 300.57993
BaMgSi | 1.23521 | 309.69259
BaMgSi | 1.19021 | 320.74729
BaMgSi | 1.15767 | 329.71056
BaMgSi | 1.1182 | 341.5122
BaMgSi | 1.08843 | 349.28036
BaMgSi | 1.05173 | 360.33506
BaMgSi | 1.01919 | 370.04527
BaMgSi | 0.99773 | 381.69752
BaMgSi | 0.96796 | 390.81018
BaMgSi | 0.94649 | 401.11794
BaMgSi | 0.91949 | 410.97753
BaMgSi | 0.90149 | 419.9408
BaMgSi | 0.87726 | 430.39795
BaMgSi | 0.85372 | 441.45265
BaMgSi | 0.83225 | 451.76041
BaMgSi | 0.80525 | 459.52858
BaMgSi | 0.80248 | 470.58328
BaMgSi | 0.77825 | 481.63797
BaMgSi | 0.76301 | 492.09512
BaMgSi | 0.75748 | 501.80533
BaMgSi | 0.73324 | 511.51554
BaMgSi | 0.71801 | 520.6282
BaMgSi | 0.70901 | 532.28045
BaMgSi | 0.68478 | 540.79555
BaMgSi | 0.68478 | 550.50576
BaMgSi | 0.66124 | 561.56046
BaMgSi | 0.66124 | 570.52373
BaMgSi | 0.64323 | 582.32537
BaMgSi | 0.61277 | 603.68783
BaMgSi | 0.601 | 621.1662
BaMgSi | 0.59477 | 632.96784
BaMgSi | 0.583 | 643.87315
BaMgSi | 0.57677 | 651.04377
BaMgSi | 0.565 | 663.44296
BaMgSi | 0.556 | 673.15316
BaMgSi | 0.54976 | 680.32378
BaMgSi | 0.54699 | 694.51562
BaMgSi | 0.53799 | 704.37522
BaMgSi | 0.52899 | 712.74094
BaMgSi | 0.52553 | 721.25604
BaMgSi | 0.5193 | 731.5638
BaMgSi | 0.5103 | 740.07891
BaMgSi | 0.49853 | 750.98422
BaMgSi | 0.48676 | 762.03892
BaMgSi | 0.48676 | 772.49607
BaMgSi | 0.47776 | 782.80383
BaMgSi | 0.47776 | 789.97444
BaMgSi | 0.4743 | 802.37363
BaMgSi | 0.45976 | 810.1418
BaMgSi | 0.45352 | 821.79405
BaMgSi | 0.44729 | 834.79079
BaMgSi | 0.43552 | 849.72957
BaMgSi | 0.42929 | 860.78427
BaMgSi | 0.42652 | 871.09203
BaMgSi | 0.42029 | 878.8602
BaMgSi | 0.41752 | 889.91489
BaMgSi | 0.41129 | 903.50919
BaMgSi | 0.41129 | 918.44797
BaMgSi | 0.40506 | 930.84716
BaMgSi | 0.39952 | 942.49941
BaMgSi | 0.38429 | 952.95656
BaMgSi | 0.38152 | 958.78268
BaMgSi | 0.37529 | 971.03248
BaMgSi | 0.38152 | 982.83412
BaMgSi | 0.37529 | 991.19984
BaMgSi | 0.36352 | 999.71494
BaS | 18.5599 | 148.59123
BaS | 15.20052 | 175.59397
BaS | 12.51302 | 195.84602
BaS | 10.16146 | 236.35014
BaS | 8.14583 | 263.35288
BaS | 6.46615 | 303.85699
BaS | 5.1224 | 344.3611
BaS | 4.45052 | 405.11727
BaS | 3.44271 | 472.62412
BaS | 3.10677 | 540.13098
BaS | 2.4349 | 607.63783
BaS | 2.09896 | 675.14468
BaS | 1.76302 | 742.65154
BaS | 1.42708 | 810.15839
BaS | 1.42708 | 877.66525
BaS | 1.42708 | 945.1721
BaS | 1.09115 | 1012.67895
BaSe | 26.54487 | 141.71997
BaSe | 22.34615 | 155.22388
BaSe | 19.40705 | 188.98365
BaSe | 16.04808 | 222.74343
BaSe | 13.10897 | 256.5032
BaSe | 10.58974 | 297.01493
BaSe | 8.49038 | 337.52665
BaSe | 7.65064 | 405.0462
BaSe | 5.97115 | 472.56574
BaSe | 5.55128 | 540.08529
BaSe | 4.29167 | 607.60483
BaSe | 3.87179 | 675.12438
BaSe | 3.45192 | 742.64392
BaSe | 3.03205 | 810.16347
BaSe | 3.03205 | 877.68301
BaSe | 3.03205 | 945.20256
BaSe | 2.61218 | 1012.7221
BaTe | 14.43958 | 161.39785
BaTe | 11.98194 | 181.50538
BaTe | 10.01583 | 208.31541
BaTe | 8.54124 | 241.82796
BaTe | 7.31242 | 275.3405
BaTe | 5.83783 | 308.85305
BaTe | 4.85478 | 349.0681
BaTe | 4.11748 | 402.68817
BaTe | 3.62595 | 469.71326
BaTe | 2.88866 | 536.73835
BaTe | 2.6429 | 603.76344
BaTe | 2.15137 | 670.78853
BaTe | 1.9056 | 737.81362
BaTe | 1.9056 | 804.83871
BaTe | 1.65984 | 871.8638
BaTe | 1.65984 | 938.88889
BaTe | 1.65984 | 1005.91398
BeS | 963.01639 | 154.94253
BeS | 797.77049 | 161.64204
BeS | 632.52459 | 181.74056
BeS | 467.27869 | 188.44007
BeS | 368.13115 | 228.63711
BeS | 252.45902 | 255.43514
BeS | 169.83607 | 288.93268
BeS | 136.78689 | 349.22824
BeS | 87.21311 | 416.22332
BeS | 70.68852 | 483.21839
BeS | 70.68852 | 550.21346
BeS | 54.16393 | 617.20854
BeS | 37.63934 | 684.20361
BeS | 37.63934 | 751.19869
BeS | 37.63934 | 818.19376
BeS | 21.11475 | 885.18883
BeS | 37.63934 | 952.18391
BeS | 21.11475 | 1019.17898
BeTe | 700.12493 | 155.19608
BeTe | 582.88487 | 168.59477
BeTe | 500.81684 | 195.39216
BeTe | 407.02479 | 228.88889
BeTe | 324.95676 | 269.08497
BeTe | 254.61272 | 302.5817
BeTe | 195.9927 | 342.77778
BeTe | 172.54469 | 403.0719
BeTe | 149.09667 | 470.06536
BeTe | 125.64866 | 537.05882
BeTe | 90.47665 | 604.05229
BeTe | 90.47665 | 671.04575
BeTe | 67.02864 | 738.03922
BeTe | 55.30463 | 805.03268
BeTe | 55.30463 | 872.02614
BeTe | 55.30463 | 939.01961
BeTe | 43.58063 | 1006.01307
BiB | 664.14651 | 148.3
BiB | 559.13978 | 168.4
BiB | 454.13306 | 201.9
BiB | 349.12634 | 235.4
BiB | 307.12366 | 275.6
BiB | 233.61895 | 295.7
BiB | 202.11694 | 356
BiB | 160.11425 | 409.6
BiB | 139.1129 | 476.6
BiB | 118.11156 | 543.6
BiB | 86.60954 | 610.6
BiB | 76.10887 | 677.6
BiB | 65.6082 | 744.6
BiB | 55.10753 | 811.6
BiB | 55.10753 | 878.6
BiB | 55.10753 | 945.6
BiB | 44.60685 | 1012.6
BiTeI | 5.23016 | 147.61397
BiTeI | 4.39021 | 174.21691
BiTeI | 3.63426 | 194.16912
BiTeI | 2.9623 | 247.375
BiTeI | 2.20635 | 273.97794
BiTeI | 1.87037 | 313.88235
BiTeI | 1.53439 | 353.78676
BiTeI | 1.28241 | 406.99265
BiTeI | 1.03042 | 473.5
BiTeI | 0.94643 | 540.00735
BiTeI | 0.77844 | 606.51471
BiTeI | 0.61045 | 673.02206
BiTeI | 0.52646 | 739.52941
BiTeI | 0.44246 | 806.03676
BiTeI | 0.44246 | 872.54412
BiTeI | 0.44246 | 939.05147
BiTeI | 0.35847 | 1005.55882
BP | 3117.2496 | 148.31715
BP | 2572.7345 | 155.01618
BP | 2028.2194 | 168.41424
BP | 1483.70429 | 181.8123
BP | 1102.54372 | 215.30744
BP | 721.38315 | 242.10356
BP | 503.57711 | 282.29773
BP | 285.77107 | 342.589
BP | 285.77107 | 409.57929
BP | 176.86804 | 476.56958
BP | 176.86804 | 543.55987
BP | 176.86804 | 610.55016
BP | 122.41653 | 677.54045
BP | 13.51351 | 744.53074
BP | 122.41653 | 811.52104
BP | 13.51351 | 878.51133
BP | 13.51351 | 945.50162
BP | 13.51351 | 1012.49191
BP (P63MC) | 3140.61273 | 154.70802
BP (P63MC) | 2080.12569 | 168.00757
BP (P63MC) | 2610.36921 | 174.65734
BP (P63MC) | 1549.88217 | 187.95688
BP (P63MC) | 1178.7117 | 221.20574
BP (P63MC) | 807.54124 | 247.80483
BP (P63MC) | 542.41948 | 281.05368
BP (P63MC) | 383.34643 | 340.90163
BP (P63MC) | 277.29772 | 407.39934
BP (P63MC) | 224.27337 | 473.89706
BP (P63MC) | 224.27337 | 540.39477
BP (P63MC) | 171.24902 | 606.89249
BP (P63MC) | 118.22467 | 673.39021
BP (P63MC) | 118.22467 | 739.88792
BP (P63MC) | 118.22467 | 806.38564
BP (P63MC) | 65.20031 | 872.88335
BP (P63MC) | 65.20031 | 939.38107
BP (P63MC) | 118.22467 | 1005.87878
BSb | 1491.71711 | 154.94471
BSb | 1257.5661 | 175.03949
BSb | 1023.4151 | 201.83254
BSb | 836.0943 | 228.62559
BSb | 695.6037 | 268.81517
BSb | 555.11309 | 315.703
BSb | 484.86779 | 362.59084
BSb | 414.62249 | 409.47867
BSb | 344.37719 | 476.4613
BSb | 297.54699 | 543.44392
BSb | 274.13189 | 610.42654
BSb | 203.88659 | 677.40916
BSb | 180.47149 | 744.39179
BSb | 180.47149 | 811.37441
BSb | 157.05639 | 878.35703
BSb | 157.05639 | 945.33965
Ca2Ge | 14.93543 | 147.7833
Ca2Ge | 12.5343 | 174.38365
Ca2Ge | 10.85351 | 194.33391
Ca2Ge | 8.69249 | 227.58434
Ca2Ge | 6.77159 | 260.83478
Ca2Ge | 5.57103 | 300.73529
Ca2Ge | 4.61057 | 340.63581
Ca2Ge | 4.13035 | 400.48659
Ca2Ge | 3.1699 | 466.98746
Ca2Ge | 2.68967 | 533.48832
Ca2Ge | 2.44956 | 599.98919
Ca2Ge | 1.96933 | 666.49005
Ca2Ge | 1.72922 | 732.99092
Ca2Ge | 1.4891 | 799.49178
Ca2Ge | 1.4891 | 865.99265
Ca2Ge | 1.4891 | 932.49351
Ca2Ge | 1.4891 | 998.99438
Ca2Pb | 9.19818 | 153.73386
Ca2Pb | 7.66962 | 180.14599
Ca2Pb | 6.14106 | 206.55811
Ca2Pb | 5.07106 | 246.17631
Ca2Pb | 4.30678 | 279.19147
Ca2Pb | 3.38965 | 305.60359
Ca2Pb | 2.77822 | 351.82482
Ca2Pb | 2.31966 | 411.25211
Ca2Pb | 2.01394 | 477.28243
Ca2Pb | 1.55538 | 543.31275
Ca2Pb | 1.40252 | 609.34307
Ca2Pb | 1.40252 | 675.37339
Ca2Pb | 1.24966 | 741.40371
Ca2Pb | 0.94395 | 807.43403
Ca2Pb | 0.7911 | 873.46435
Ca2Pb | 0.7911 | 939.49467
Ca2Pb | 0.63824 | 1005.52499
Ca2Si | 23.33872 | 140.96801
Ca2Si | 19.46025 | 154.27153
Ca2Si | 15.58177 | 194.18208
Ca2Si | 11.7033 | 227.44087
Ca2Si | 9.37621 | 260.69967
Ca2Si | 7.43697 | 300.61022
Ca2Si | 6.27343 | 353.82429
Ca2Si | 4.72204 | 413.69012
Ca2Si | 4.3342 | 480.2077
Ca2Si | 3.17065 | 546.72529
Ca2Si | 2.78281 | 613.24287
Ca2Si | 2.78281 | 679.76046
Ca2Si | 2.00711 | 746.27805
Ca2Si | 2.39496 | 812.79563
Ca2Si | 1.61926 | 879.31322
Ca2Si | 1.23142 | 945.83081
Ca2Si | 1.23142 | 1012.34839
Ca2Sn | 13.9717 | 147.61977
Ca2Sn | 11.5735 | 167.57505
Ca2Sn | 9.89476 | 207.4856
Ca2Sn | 7.49655 | 234.09263
Ca2Sn | 6.29745 | 267.35143
Ca2Sn | 5.33816 | 307.26198
Ca2Sn | 4.37888 | 353.82429
Ca2Sn | 3.89924 | 413.69012
Ca2Sn | 2.93996 | 480.2077
Ca2Sn | 2.70014 | 546.72529
Ca2Sn | 2.46032 | 613.24287
Ca2Sn | 2.2205 | 679.76046
Ca2Sn | 1.98068 | 746.27805
Ca2Sn | 1.50104 | 812.79563
Ca2Sn | 1.26121 | 879.31322
Ca2Sn | 1.26121 | 945.83081
Ca2Sn | 1.02139 | 1012.34839
CaS | 89.1886 | 148.0402
CaS | 75.92105 | 161.44054
CaS | 62.65351 | 181.54104
CaS | 53.36623 | 208.34171
CaS | 44.07895 | 255.24288
CaS | 36.11842 | 288.74372
CaS | 30.8114 | 335.64489
CaS | 24.17763 | 375.8459
CaS | 21.52412 | 442.84757
CaS | 18.87061 | 509.84925
CaS | 16.21711 | 576.85092
CaS | 12.23684 | 643.8526
CaS | 12.23684 | 710.85427
CaS | 10.91009 | 777.85595
CaS | 10.91009 | 804.65662
CaS | 9.58333 | 871.65829
CaS | 9.58333 | 938.65997
CaS | 9.58333 | 1005.66164
CaSe | 24.04762 | 148.93515
CaSe | 19.84788 | 176.13615
CaSe | 16.4881 | 210.13741
CaSe | 13.12831 | 237.33842
CaSe | 10.60847 | 278.13993
CaSe | 8.92857 | 325.74169
CaSe | 7.66865 | 373.34346
CaSe | 5.98876 | 427.74547
CaSe | 5.14881 | 495.74799
CaSe | 4.72884 | 563.75051
CaSe | 3.46892 | 631.75303
CaSe | 3.46892 | 699.75555
CaSe | 3.04894 | 767.75807
CaSe | 2.62897 | 815.35983
CaSe | 2.62897 | 883.36235
CaSe | 2.62897 | 951.36487
CaSe | 2.20899 | 1019.36738
CaTe | 32.05387 | 155.4858
CaTe | 26.45623 | 188.96861
CaTe | 21.41835 | 209.0583
CaTe | 17.5 | 249.23767
CaTe | 14.70118 | 282.72048
CaTe | 10.78283 | 302.81016
CaTe | 9.10354 | 349.6861
CaTe | 7.42424 | 409.95516
CaTe | 6.30471 | 476.92078
CaTe | 5.18519 | 543.8864
CaTe | 4.06566 | 610.85202
CaTe | 3.50589 | 677.81764
CaTe | 2.94613 | 744.78326
CaTe | 2.94613 | 811.74888
CaTe | 2.38636 | 878.7145
CaTe | 1.8266 | 945.68012
CaTe | 1.8266 | 1012.64574
CdS | 44.08163 | 148.0829
CdS | 36.87875 | 174.88774
CdS | 29.67587 | 188.29016
CdS | 23.91357 | 228.49741
CdS | 18.15126 | 255.30225
CdS | 15.27011 | 302.21071
CdS | 12.38896 | 342.41796
CdS | 10.94838 | 402.72884
CdS | 8.78752 | 469.74093
CdS | 7.34694 | 536.75302
CdS | 6.62665 | 603.76511
CdS | 5.18607 | 670.7772
CdS | 4.46579 | 737.78929
CdS | 5.18607 | 804.80138
CdS | 3.7455 | 871.81347
CdS | 3.02521 | 938.82556
CdS | 3.7455 | 1005.83765
CdS | 16.0569 | 303.10136
CdS | 12.94999 | 404.58323
CdS | 11.03027 | 503.77173
CdS | 9.982 | 599.90239
CdS | 9.00951 | 703.29541
CdS | 7.96125 | 800.38165
CdS | 6.98244 | 901.86353
CdS | 6.42673 | 998.94976
CdS | 5.86471 | 1101.38721
CdS | 5.55528 | 1199.42902
CdSe | 72.22752 | 161.56863
CdSe | 59.93712 | 174.96732
CdSe | 51.33384 | 201.76471
CdSe | 41.50152 | 228.56209
CdSe | 32.89825 | 262.05882
CdSe | 26.75305 | 302.2549
CdSe | 21.83689 | 342.45098
CdSe | 18.14977 | 402.7451
CdSe | 15.69169 | 469.73856
CdSe | 13.23361 | 536.73203
CdSe | 10.77553 | 603.72549
CdSe | 9.54649 | 670.71895
CdSe | 8.31745 | 737.71242
CdSe | 9.54649 | 804.70588
CdSe | 7.08841 | 871.69935
CdSe | 7.08841 | 938.69281
CdSe | 7.08841 | 1005.68627
CdSe | 12.84746 | 302.40365
CdSe | 11.01306 | 400.62142
CdSe | 9.93773 | 504.64024
CdSe | 8.94673 | 605.25844
CdSe | 8.04007 | 702.47603
CdSe | 7.48659 | 805.29464
CdSe | 6.93311 | 900.31183
CdSe | 6.75916 | 1004.13061
CdSe | 6.46924 | 1105.94904
CdSe | 5.97374 | 1198.76583
CdTe | 27.41575 | 154.87685
CdTe | 22.50047 | 181.67488
CdTe | 17.58518 | 215.17241
CdTe | 15.12754 | 248.66995
CdTe | 12.17837 | 275.46798
CdTe | 9.72072 | 308.96552
CdTe | 7.75461 | 349.16256
CdTe | 6.77155 | 409.45813
CdTe | 5.29697 | 476.4532
CdTe | 4.31391 | 543.44828
CdTe | 3.82238 | 610.44335
CdTe | 3.33085 | 677.43842
CdTe | 2.83932 | 744.4335
CdTe | 2.34779 | 811.42857
CdTe | 2.34779 | 878.42365
CdTe | 1.85627 | 945.41872
CdTe | 1.85627 | 1012.41379
CdTe | 9.91424 | 298.67562
CdTe | 7.92206 | 399.03172
CdTe | 6.69006 | 500.38539
CdTe | 5.8578 | 600.74149
CdTe | 4.99278 | 702.09516
CdTe | 3.90495 | 802.25174
CdTe | 3.40035 | 902.60784
CdTe | 2.8892 | 1003.96151
CdTe | 2.38461 | 1107.50985
CdTe | 1.91278 | 1203.47661
CeSe2 | 16.24763 | 147.61905
CeSe2 | 13.59712 | 174.22969
CeSe2 | 11.21166 | 200.84034
CeSe2 | 8.56115 | 234.10364
CeSe2 | 7.2359 | 267.36695
CeSe2 | 5.64559 | 307.28291
CeSe2 | 4.85044 | 360.5042
CeSe2 | 3.79023 | 413.72549
CeSe2 | 3.26013 | 480.2521
CeSe2 | 2.73003 | 546.77871
CeSe2 | 2.73003 | 613.30532
CeSe2 | 2.46498 | 679.83193
CeSe2 | 2.19992 | 746.35854
CeSe2 | 1.66982 | 812.88515
CeSe2 | 1.40477 | 879.41176
CeSe2 | 1.40477 | 945.93838
CeSe2 | 1.13972 | 1012.46499
Cs2BiAgBr6 | 0.09286 | 205.79184
Cs2BiAgBr6 | 0.08757 | 218.72599
Cs2BiAgBr6 | 0.08096 | 236.8338
Cs2BiAgBr6 | 0.07501 | 257.52844
Cs2BiAgBr6 | 0.06972 | 288.5704
Cs2BiAgBr6 | 0.06576 | 296.33089
Cs2BiAgBr6 | 0.0651 | 298.91772
Cs2BiAgBr6 | 0.06113 | 317.02553
Cs2BiAgBr6 | 0.05981 | 327.37285
Cs2BiAgBr6 | 0.05585 | 345.48066
Cs2BiAgBr6 | 0.05452 | 355.82798
Cs2BiAgBr6 | 0.05188 | 376.52262
Cs2BiAgBr6 | 0.04858 | 397.21726
Cs2BiAgBr6 | 0.04659 | 417.9119
Cs2BiAgBr6 | 0.04593 | 417.9119
Cs2BiAgBr6 | 0.0447 | 440.20372
Cs2BiAgBr6 | 0.04329 | 454.12752
Cs2BiAgBr6 | 0.04131 | 477.40899
Cs2BiAgBr6 | 0.03932 | 498.10363
Cs2BiAgBr6 | 0.038 | 513.62461
Cs2BiAgBr6 | 0.03734 | 531.73242
Cs2BiAgBr6 | 0.03536 | 555.01389
Cs2BiAgBr6 | 0.03404 | 578.29536
Cs2BiAgBr6 | 0.03205 | 601.57683
Cs2BiAgBr6 | 0.03007 | 624.85829
Cs2BiAgBr6 | 0.02941 | 645.55293
Cs2BiAgBr6 | 0.02941 | 655.90025
Cs2BiAgBr6 | 0.02809 | 679.18172
Cs2BiAgBr6 | 0.02743 | 699.87636
Cs2BiAgCl6 | 0.11307 | 199.89323
Cs2BiAgCl6 | 0.10507 | 220.95077
Cs2BiAgCl6 | 0.09609 | 240.1571
Cs2BiAgCl6 | 0.08989 | 261.21464
Cs2BiAgCl6 | 0.08401 | 279.72676
Cs2BiAgCl6 | 0.07781 | 300.20579
Cs2BiAgCl6 | 0.07391 | 319.99062
Cs2BiAgCl6 | 0.07016 | 341.16386
Cs2BiAgCl6 | 0.0654 | 361.5272
Cs2BiAgCl6 | 0.06183 | 382.70044
Cs2BiAgCl6 | 0.05873 | 401.79106
Cs2BiAgCl6 | 0.05678 | 420.99739
Cs2BiAgCl6 | 0.054 | 439.50951
Cs2BiAgCl6 | 0.05155 | 461.95546
Cs2BiAgCl6 | 0.05025 | 483.5915
Cs2BiAgCl6 | 0.04795 | 501.52512
Cs2BiAgCl6 | 0.04517 | 520.73145
Cs2BiAgCl6 | 0.04387 | 543.0617
Cs2BiAgCl6 | 0.04305 | 563.54073
Cs2BiAgCl6 | 0.04128 | 581.35865
Cs2BiAgCl6 | 0.03995 | 601.83769
Cs2BiAgCl6 | 0.03882 | 623.58943
Cs2BiAgCl6 | 0.03817 | 640.82884
Cs2BiAgCl6 | 0.03572 | 661.88638
Cs2BiAgCl6 | 0.03507 | 681.78691
Cs2BiAgCl6 | 0.03442 | 700.87754
Cs2Se | 1.49523 | 147.67857
Cs2Se | 1.26637 | 174.27521
Cs2Se | 1.03751 | 194.22269
Cs2Se | 0.85442 | 240.76681
Cs2Se | 0.69421 | 274.01261
Cs2Se | 0.5569 | 313.90756
Cs2Se | 0.44247 | 353.80252
Cs2Se | 0.39669 | 413.64496
Cs2Se | 0.32804 | 480.13655
Cs2Se | 0.28226 | 546.62815
Cs2Se | 0.25938 | 613.11975
Cs2Se | 0.23649 | 679.61134
Cs2Se | 0.2136 | 746.10294
Cs2Se | 0.16783 | 812.59454
Cs2Se | 0.14495 | 879.08613
Cs2Se | 0.14495 | 945.57773
Cs2Se | 0.12206 | 1012.06933
Cs2SnBr6 | 0.17993 | 202.60382
Cs2SnBr6 | 0.17083 | 213.08033
Cs2SnBr6 | 0.16434 | 225.65213
Cs2SnBr6 | 0.16044 | 236.12864
Cs2SnBr6 | 0.15135 | 246.60514
Cs2SnBr6 | 0.14225 | 265.46285
Cs2SnBr6 | 0.13445 | 275.93935
Cs2SnBr6 | 0.13121 | 278.03465
Cs2SnBr6 | 0.12666 | 290.60646
Cs2SnBr6 | 0.12341 | 303.17827
Cs2SnBr6 | 0.11821 | 309.46417
Cs2SnBr6 | 0.11562 | 322.03597
Cs2SnBr6 | 0.11237 | 334.60778
Cs2SnBr6 | 0.10717 | 347.17958
Cs2SnBr6 | 0.10327 | 359.75139
Cs2SnBr6 | 0.10002 | 374.4185
Cs2SnBr6 | 0.09613 | 384.895
Cs2SnBr6 | 0.09223 | 395.3715
Cs2SnBr6 | 0.08963 | 410.03861
Cs2SnBr6 | 0.08638 | 426.80102
Cs2SnBr6 | 0.08313 | 439.37282
Cs2SnBr6 | 0.08183 | 454.03993
Cs2SnBr6 | 0.07859 | 468.70703
Cs2SnBr6 | 0.07534 | 483.37414
Cs2SnBr6 | 0.07339 | 500.13655
Cs2SnBr6 | 0.07274 | 521.08956
Cs2SnBr6 | 0.06884 | 529.47076
Cs2SnBr6 | 0.06949 | 548.32847
Cs2SnBr6 | 0.06559 | 560.90027
Cs2SnBr6 | 0.06624 | 577.66268
Cs2SnBr6 | 0.0617 | 588.13918
Cs2SnBr6 | 0.06235 | 609.09219
Cs2SnBr6 | 0.0604 | 627.9499
Cs2SnBr6 | 0.05845 | 648.90291
Cs2SnBr6 | 0.05715 | 669.85592
Cs2SnBr6 | 0.0552 | 688.71363
Cs2SnBr6 | 0.0539 | 705.47603
Cs2SnBr6 | 0.0526 | 726.42904
Cs2SnBr6 | 0.0513 | 747.38205
Cs2SnBr6 | 0.05 | 766.23976
Cs2SnBr6 | 0.0487 | 787.19277
Cs2SnBr6 | 0.04675 | 808.14578
Cs2SnI6 | 0.09223 | 198.41322
Cs2SnI6 | 0.08768 | 208.88973
Cs2SnI6 | 0.08378 | 223.55683
Cs2SnI6 | 0.07989 | 236.12864
Cs2SnI6 | 0.07469 | 246.60514
Cs2SnI6 | 0.07144 | 261.27225
Cs2SnI6 | 0.06884 | 275.93935
Cs2SnI6 | 0.06494 | 286.41586
Cs2SnI6 | 0.06105 | 294.79706
Cs2SnI6 | 0.05845 | 311.55947
Cs2SnI6 | 0.05715 | 324.13127
Cs2SnI6 | 0.0539 | 336.70308
Cs2SnI6 | 0.05455 | 355.56079
Cs2SnI6 | 0.0513 | 363.94199
Cs2SnI6 | 0.05 | 382.7997
Cs2SnI6 | 0.0461 | 393.2762
Cs2SnI6 | 0.04675 | 414.22921
Cs2SnI6 | 0.04481 | 435.18222
Cs2SnI6 | 0.04221 | 454.03993
Cs2SnI6 | 0.04091 | 474.99294
Cs2SnI6 | 0.03961 | 495.94595
Cs2SnI6 | 0.03766 | 516.89895
Cs2SnI6 | 0.03571 | 537.85196
Cs2SnI6 | 0.03376 | 558.80497
Cs2SnI6 | 0.03376 | 579.75798
Cs2SnI6 | 0.03311 | 600.71099
Cs2SnI6 | 0.03181 | 621.664
Cs2SnI6 | 0.03116 | 642.61701
Cs2SnI6 | 0.02986 | 663.57002
Cs2SnI6 | 0.02921 | 684.52302
Cs2SnI6 | 0.02791 | 705.47603
Cs2SnI6 | 0.02727 | 726.42904
Cs2SnI6 | 0.02662 | 747.38205
Cs2SnI6 | 0.02337 | 768.33506
Cs2SnI6 | 0.02532 | 789.28807
Cs2SnI6 | 0.02337 | 810.24108
CsHoS2 | 6.80159 | 148.01314
CsHoS2 | 5.68166 | 168.11166
CsHoS2 | 4.56173 | 208.3087
CsHoS2 | 3.66578 | 248.50575
CsHoS2 | 2.88183 | 268.60427
CsHoS2 | 2.43386 | 308.80131
CsHoS2 | 1.98589 | 348.99836
CsHoS2 | 1.7619 | 409.29392
CsHoS2 | 1.53792 | 476.289
CsHoS2 | 1.31393 | 543.28407
CsHoS2 | 1.08995 | 610.27915
CsHoS2 | 0.86596 | 677.27422
CsHoS2 | 0.75397 | 744.26929
CsHoS2 | 0.86596 | 811.26437
CsHoS2 | 0.64198 | 878.25944
CsHoS2 | 0.52998 | 945.25452
CsHoS2 | 0.52998 | 1012.24959
CsK2Sb | 0.34529 | 161.73077
CsK2Sb | 0.28605 | 188.52564
CsK2Sb | 0.23273 | 201.92308
CsK2Sb | 0.20311 | 235.41667
CsK2Sb | 0.16164 | 275.60897
CsK2Sb | 0.13202 | 309.10256
CsK2Sb | 0.10832 | 355.99359
CsK2Sb | 0.09647 | 416.28205
CsK2Sb | 0.08462 | 483.26923
CsK2Sb | 0.07277 | 550.25641
CsK2Sb | 0.055 | 617.24359
CsK2Sb | 0.055 | 684.23077
CsK2Sb | 0.04315 | 751.21795
CsK2Sb | 0.03723 | 818.20513
CsK2Sb | 0.0313 | 885.19231
CsK2Sb | 0.0313 | 952.17949
CsK2Sb | 0.02538 | 1012.46795
CuInTe2 | 3.62766 | 302.61211
CuInTe2 | 2.38178 | 401.52934
CuInTe2 | 1.74283 | 499.8839
CuInTe2 | 1.4505 | 600.60167
CuInTe2 | 1.22777 | 699.5189
CuInTe2 | 1.02036 | 799.674
DySbPt | 17.1702 | 160.13764
DySbPt | 14.11711 | 179.80118
DySbPt | 11.97995 | 206.01923
DySbPt | 10.1481 | 245.3463
DySbPt | 8.62155 | 278.11886
DySbPt | 6.7897 | 304.3369
DySbPt | 5.87378 | 363.32751
DySbPt | 4.95785 | 422.31811
DySbPt | 4.04192 | 487.86323
DySbPt | 3.43131 | 553.40835
DySbPt | 2.82069 | 618.95346
DySbPt | 2.82069 | 684.49858
DySbPt | 2.21007 | 750.0437
DySbPt | 1.90476 | 815.58881
DySbPt | 1.59945 | 881.13393
DySbPt | 1.59945 | 946.67905
DySbPt | 1.29414 | 1012.22416
DyTlS2 | 5.97222 | 161.05528
DyTlS2 | 4.96429 | 174.35708
DyTlS2 | 4.05714 | 200.96069
DyTlS2 | 3.65397 | 240.8661
DyTlS2 | 2.94841 | 280.7715
DyTlS2 | 2.34365 | 320.67691
DyTlS2 | 1.94048 | 360.58232
DyTlS2 | 1.6381 | 420.44044
DyTlS2 | 1.43651 | 486.94945
DyTlS2 | 1.23492 | 553.45847
DyTlS2 | 1.03333 | 619.96748
DyTlS2 | 1.03333 | 686.4765
DyTlS2 | 0.83175 | 752.98552
DyTlS2 | 0.73095 | 819.49453
DyTlS2 | 0.63016 | 886.00355
DyTlS2 | 0.63016 | 952.51256
DyTlS2 | 0.52937 | 1012.37068
DyTlSe2 | 4.62622 | 147.44994
DyTlSe2 | 3.90705 | 174.06133
DyTlSe2 | 3.18787 | 207.32556
DyTlSe2 | 2.46869 | 240.5898
DyTlSe2 | 2.1091 | 273.85404
DyTlSe2 | 1.67759 | 307.11827
DyTlSe2 | 1.38992 | 353.6882
DyTlSe2 | 1.24609 | 413.56383
DyTlSe2 | 1.03033 | 480.0923
DyTlSe2 | 0.81458 | 546.62078
DyTlSe2 | 0.74266 | 613.14925
DyTlSe2 | 0.59883 | 679.67772
DyTlSe2 | 0.52691 | 746.2062
DyTlSe2 | 0.45499 | 812.73467
DyTlSe2 | 0.45499 | 879.26314
DyTlSe2 | 0.45499 | 945.79161
DyTlSe2 | 0.38307 | 1012.32009
DyTlTe2 | 3.20997 | 160.69853
DyTlTe2 | 2.80687 | 187.31618
DyTlTe2 | 2.28859 | 213.93382
DyTlTe2 | 1.88549 | 240.55147
DyTlTe2 | 1.59756 | 273.82353
DyTlTe2 | 1.30963 | 313.75
DyTlTe2 | 1.07929 | 353.67647
DyTlTe2 | 0.90653 | 413.56618
DyTlTe2 | 0.73378 | 480.11029
DyTlTe2 | 0.73378 | 546.65441
DyTlTe2 | 0.56102 | 613.19853
DyTlTe2 | 0.56102 | 679.74265
DyTlTe2 | 0.44585 | 746.28676
DyTlTe2 | 0.38826 | 812.83088
DyTlTe2 | 0.33068 | 879.375
DyTlTe2 | 0.33068 | 945.91912
DyTlTe2 | 0.27309 | 1005.80882
ErNiSb | 29.84586 | 153.52437
ErNiSb | 24.80827 | 166.63373
ErNiSb | 20.27444 | 205.96179
ErNiSb | 16.74812 | 245.28986
ErNiSb | 13.2218 | 271.50856
ErNiSb | 10.70301 | 304.28195
ErNiSb | 9.19173 | 356.71937
ErNiSb | 7.68045 | 415.71146
ErNiSb | 6.67293 | 481.25823
ErNiSb | 5.16165 | 546.80501
ErNiSb | 5.16165 | 612.35178
ErNiSb | 4.65789 | 677.89855
ErNiSb | 3.65038 | 743.44532
ErNiSb | 3.14662 | 808.99209
ErNiSb | 2.64286 | 874.53887
ErNiSb | 2.64286 | 940.08564
ErNiSb | 2.64286 | 1005.63241
ErSbPd | 22.94489 | 154.1655
ErSbPd | 19.07003 | 173.96828
ErSbPd | 15.19518 | 206.97291
ErSbPd | 12.87026 | 246.57847
ErSbPd | 10.93284 | 279.5831
ErSbPd | 8.22044 | 299.38588
ErSbPd | 6.67049 | 352.19329
ErSbPd | 5.89552 | 418.20255
ErSbPd | 5.12055 | 484.21182
ErSbPd | 3.95809 | 550.22108
ErSbPd | 3.95809 | 616.23035
ErSbPd | 3.57061 | 682.23961
ErSbPd | 2.79564 | 748.24888
ErSbPd | 2.40815 | 814.25814
ErSbPd | 2.02067 | 880.26741
ErSbPd | 2.02067 | 946.27667
ErSbPd | 1.63318 | 1012.28593
ErSbPt | 21.6722 | 147.3719
ErSbPt | 18.07309 | 173.78132
ErSbPt | 15.1938 | 186.98603
ErSbPt | 12.67442 | 226.60015
ErSbPt | 9.79513 | 272.81664
ErSbPt | 7.63566 | 319.03312
ErSbPt | 6.19601 | 365.24961
ErSbPt | 5.11628 | 424.6708
ErSbPt | 4.39646 | 490.69435
ErSbPt | 3.31672 | 556.7179
ErSbPt | 3.31672 | 622.74144
ErSbPt | 2.5969 | 688.76499
ErSbPt | 2.23699 | 754.78854
ErSbPt | 1.87708 | 820.81209
ErSbPt | 1.51717 | 886.83564
ErSbPt | 1.51717 | 952.85919
ErSbPt | 1.15725 | 1018.88273
ErSnAu | 17.05371 | 166.60828
ErSnAu | 14.17371 | 186.26623
ErSnAu | 12.15771 | 205.92417
ErSnAu | 10.14171 | 251.79271
ErSnAu | 8.70171 | 284.55594
ErSnAu | 6.68571 | 310.76654
ErSnAu | 5.53371 | 363.18772
ErSnAu | 4.66971 | 422.16155
ErSnAu | 4.09371 | 487.68803
ErSnAu | 3.22971 | 553.21451
ErSnAu | 3.22971 | 618.74098
ErSnAu | 2.65371 | 684.26746
ErSnAu | 2.36571 | 749.79394
ErSnAu | 2.07771 | 815.32042
ErSnAu | 1.78971 | 880.8469
ErSnAu | 1.78971 | 946.37338
ErSnAu | 1.50171 | 1011.89986
FeS2 | 125.37338 | 160.37452
FeS2 | 103.4683 | 173.48257
FeS2 | 81.56323 | 186.59062
FeS2 | 64.03916 | 232.46879
FeS2 | 48.70561 | 265.23892
FeS2 | 37.75307 | 304.56307
FeS2 | 31.18155 | 350.44124
FeS2 | 26.80053 | 415.98149
FeS2 | 22.41952 | 481.52174
FeS2 | 20.22901 | 547.06199
FeS2 | 18.0385 | 612.60224
FeS2 | 13.65748 | 678.14249
FeS2 | 11.46698 | 743.68274
FeS2 | 9.27647 | 809.22299
FeS2 | 9.27647 | 874.76324
FeS2 | 9.27647 | 940.30349
FeS2 | 9.27647 | 1005.84374
GaAs | 132.68229 | 148.61252
GaAs | 108.68676 | 175.60861
GaAs | 84.69122 | 182.35763
GaAs | 67.89435 | 222.85176
GaAs | 55.89658 | 256.59687
GaAs | 39.0997 | 283.59296
GaAs | 31.90104 | 337.58513
GaAs | 27.10193 | 405.07535
GaAs | 22.30283 | 472.56557
GaAs | 15.10417 | 540.05579
GaAs | 12.70461 | 607.54601
GaAs | 10.30506 | 675.03623
GaAs | 10.30506 | 742.52645
GaAs | 7.90551 | 810.01666
GaAs | 7.90551 | 877.50688
GaAs | 7.90551 | 944.9971
GaAs | 7.90551 | 1012.48732
GaAs (P63MC) | 115.70106 | 154.38264
GaAs (P63MC) | 97.71164 | 161.03305
GaAs (P63MC) | 79.72222 | 187.63468
GaAs (P63MC) | 65.33069 | 200.9355
GaAs (P63MC) | 50.93915 | 240.83794
GaAs (P63MC) | 40.1455 | 267.43957
GaAs (P63MC) | 31.15079 | 300.69161
GaAs (P63MC) | 25.75397 | 347.24447
GaAs (P63MC) | 22.15608 | 413.74854
GaAs (P63MC) | 18.5582 | 480.25262
GaAs (P63MC) | 16.75926 | 546.7567
GaAs (P63MC) | 13.16138 | 613.26077
GaAs (P63MC) | 11.36243 | 679.76485
GaAs (P63MC) | 9.56349 | 746.26893
GaAs (P63MC) | 9.56349 | 812.77301
GaAs (P63MC) | 7.76455 | 879.27708
GaAs (P63MC) | 7.76455 | 945.78116
GaAs (P63MC) | 5.96561 | 1012.28524
GaGeTe | 90.28019 | 203.46543
GaGeTe | 85.12879 | 209.28392
GaGeTe | 80.6213 | 223.83015
GaGeTe | 75.46989 | 235.46714
GaGeTe | 70.31848 | 252.92262
GaGeTe | 65.16707 | 273.28734
GaGeTe | 60.01566 | 290.74282
GaGeTe | 55.50818 | 311.10755
GaGeTe | 51.64462 | 331.47227
GaGeTe | 48.42499 | 351.837
GaGeTe | 44.56143 | 380.92946
GaGeTe | 41.98573 | 404.20343
GaGeTe | 39.41002 | 430.38665
GaGeTe | 36.83432 | 459.47912
GaGeTe | 34.25861 | 488.57158
GaGeTe | 32.32684 | 517.66405
GaGeTe | 31.03898 | 546.75651
GaGeTe | 29.10721 | 575.84898
GaGeTe | 27.81935 | 604.94144
GaGeTe | 26.5315 | 634.03391
GaGeTe | 25.24365 | 663.12637
GaGeTe | 24.59972 | 692.21884
GaGeTe | 24.0242 | 704.864
GaGeTe | 22.89684 | 746.69618
GaGeTe | 21.45151 | 781.33845
GaGeTe | 21.13353 | 800.16293
GaP | 531.08466 | 142.33111
GaP | 447.08995 | 162.56874
GaP | 363.09524 | 182.80636
GaP | 295.89947 | 196.29811
GaP | 228.7037 | 223.28162
GaP | 186.70635 | 263.75687
GaP | 136.30952 | 290.74038
GaP | 119.51058 | 337.96151
GaP | 85.9127 | 405.42027
GaP | 77.51323 | 472.87903
GaP | 60.71429 | 540.33778
GaP | 52.31481 | 607.79654
GaP | 43.91534 | 675.2553
GaP | 35.51587 | 742.71406
GaP | 35.51587 | 810.17282
GaP | 27.1164 | 877.63158
GaP | 27.1164 | 945.09034
GaP | 18.71693 | 1012.5491
GaP(P63MC) | 419.00169 | 148.16176
GaP(P63MC) | 349.55389 | 168.10662
GaP(P63MC) | 280.1061 | 201.34804
GaP(P63MC) | 217.60309 | 221.29289
GaP(P63MC) | 162.04485 | 261.1826
GaP(P63MC) | 127.32095 | 301.0723
GaP(P63MC) | 106.48662 | 354.25858
GaP(P63MC) | 85.65228 | 414.09314
GaP(P63MC) | 78.7075 | 480.57598
GaP(P63MC) | 57.87316 | 547.05882
GaP(P63MC) | 57.87316 | 613.54167
GaP(P63MC) | 43.9836 | 680.02451
GaP(P63MC) | 37.03882 | 746.50735
GaP(P63MC) | 30.09404 | 812.9902
GaP(P63MC) | 30.09404 | 879.47304
GaP(P63MC) | 30.09404 | 945.95588
GaP(P63MC) | 23.14926 | 1012.43873
GeC | 2335.9822 | 155.54478
GeC | 1986.96758 | 175.79478
GeC | 1715.51176 | 209.54478
GeC | 1327.71774 | 243.29478
GeC | 1095.04132 | 277.04478
GeC | 901.14431 | 324.29478
GeC | 784.8061 | 371.54478
GeC | 668.4679 | 439.04478
GeC | 552.12969 | 506.54478
GeC | 435.79148 | 574.04478
GeC | 397.01208 | 641.54478
GeC | 397.01208 | 709.04478
GeC | 319.45327 | 776.54478
GeC | 280.67387 | 844.04478
GeC | 241.89447 | 911.54478
GeC | 241.89447 | 979.04478
Hf2SnC | 47.90826 | 100.70368
Hf2SnC | 23.70563 | 200.94225
Hf2SnC | 16.20821 | 301.18081
Hf2SnC | 12.06119 | 400.44776
Hf2SnC | 9.6011 | 501.49601
Hf2SnC | 8.1719 | 600.92489
Hf2SnC | 7.00043 | 700.19184
Hf2SnC | 6.48498 | 800.43041
Hf2SnC | 5.59466 | 899.69735
Hf2SnC | 5.33694 | 1000.90754
Hf2SnC | 4.79806 | 1101.1461
HfNiSn | 57.81434 | 147.29049
HfNiSn | 48.81198 | 166.95022
HfNiSn | 39.80962 | 173.50347
HfNiSn | 32.60773 | 219.37618
HfNiSn | 23.60537 | 271.80214
HfNiSn | 18.20396 | 298.01512
HfNiSn | 14.60301 | 350.44108
HfNiSn | 12.80254 | 415.97353
HfNiSn | 11.00207 | 481.50599
HfNiSn | 8.30136 | 547.03844
HfNiSn | 8.30136 | 612.57089
HfNiSn | 6.50089 | 678.10334
HfNiSn | 5.60065 | 743.63579
HfNiSn | 4.70041 | 809.16824
HfNiSn | 4.70041 | 874.70069
HfNiSn | 4.70041 | 940.23314
HfNiSn | 4.70041 | 1005.7656
HfS2 | 14.17063 | 160.22826
HfS2 | 11.65079 | 173.33696
HfS2 | 9.13095 | 206.1087
HfS2 | 7.36706 | 245.43478
HfS2 | 5.60317 | 265.09783
HfS2 | 4.59524 | 304.42391
HfS2 | 3.83929 | 350.30435
HfS2 | 3.08333 | 415.84783
HfS2 | 2.57937 | 481.3913
HfS2 | 2.0754 | 546.93478
HfS2 | 2.0754 | 612.47826
HfS2 | 1.57143 | 678.02174
HfS2 | 1.31944 | 743.56522
HfS2 | 1.06746 | 809.1087
HfS2 | 1.06746 | 874.65217
HfS2 | 1.06746 | 940.19565
HfS2 | 1.06746 | 1005.73913
HfSe2 | 3.08516 | 153.68387
HfSe2 | 2.58125 | 179.89934
HfSe2 | 2.07734 | 206.1148
HfSe2 | 1.72461 | 245.438
HfSe2 | 1.37187 | 271.65346
HfSe2 | 1.11992 | 317.53052
HfSe2 | 0.96875 | 363.40758
HfSe2 | 0.81758 | 422.39238
HfSe2 | 0.66641 | 487.93103
HfSe2 | 0.61602 | 553.46969
HfSe2 | 0.46484 | 619.00835
HfSe2 | 0.41445 | 684.54701
HfSe2 | 0.36406 | 750.08567
HfSe2 | 0.36406 | 815.62433
HfSe2 | 0.31367 | 881.16299
HfSe2 | 0.26328 | 946.70165
HfSe2 | 0.26328 | 1012.24031
HfSnPd | 45.23721 | 147.26558
HfSnPd | 37.59935 | 173.67771
HfSnPd | 29.9615 | 206.69287
HfSnPd | 23.85122 | 226.50197
HfSnPd | 19.2685 | 272.72319
HfSnPd | 15.44958 | 305.73835
HfSnPd | 13.15822 | 358.56261
HfSnPd | 10.86687 | 417.98989
HfSnPd | 8.57551 | 484.02021
HfSnPd | 7.81172 | 550.05053
HfSnPd | 7.04794 | 616.08085
HfSnPd | 5.52037 | 682.11117
HfSnPd | 4.75658 | 748.14149
HfSnPd | 3.9928 | 814.17181
HfSnPd | 3.9928 | 880.20213
HfSnPd | 3.22901 | 946.23245
HfSnPd | 3.22901 | 1012.26277
HoHSe | 113.30769 | 173.30302
HoHSe | 93.15385 | 179.85803
HoHSe | 77.03077 | 212.6331
HoHSe | 56.87692 | 245.40816
HoHSe | 48.81538 | 284.73824
HoHSe | 36.72308 | 324.06832
HoHSe | 28.66154 | 363.3984
HoHSe | 24.63077 | 422.39352
HoHSe | 18.58462 | 487.94366
HoHSe | 16.56923 | 553.49379
HoHSe | 14.55385 | 619.04392
HoHSe | 12.53846 | 684.59406
HoHSe | 8.50769 | 750.14419
HoHSe | 6.49231 | 815.69432
HoHSe | 8.50769 | 881.24445
HoHSe | 6.49231 | 946.79459
HoNiSb | 27.93651 | 153.45799
HoNiSb | 23.13853 | 173.12458
HoNiSb | 19.30014 | 205.90223
HoNiSb | 14.50216 | 232.12435
HoNiSb | 12.58297 | 278.01307
HoNiSb | 10.18398 | 310.79072
HoNiSb | 8.74459 | 356.67943
HoNiSb | 6.8254 | 415.67921
HoNiSb | 5.8658 | 481.23451
HoNiSb | 4.9062 | 546.78982
HoNiSb | 4.42641 | 612.34512
HoNiSb | 3.94661 | 677.90043
HoNiSb | 3.94661 | 743.45573
HoNiSb | 2.98701 | 809.01104
HoNiSb | 2.50722 | 874.56634
HoNiSb | 2.50722 | 940.12165
HoSbPd | 3.92187 | 166.84783
HoSbPd | 4.73493 | 166.84783
HoSbPd | 3.19011 | 206.17391
HoSbPd | 2.62097 | 245.5
HoSbPd | 1.97052 | 271.71739
HoSbPd | 1.64529 | 311.04348
HoSbPd | 1.32007 | 350.36957
HoSbPd | 1.15746 | 415.91304
HoSbPd | 0.99484 | 481.45652
HoSbPd | 0.75093 | 547
HoSbPd | 0.66962 | 612.54348
HoSbPd | 0.66962 | 678.08696
HoSbPd | 0.58831 | 743.63043
HoSbPd | 0.50701 | 809.17391
HoSbPd | 0.4257 | 874.71739
HoSbPd | 0.4257 | 940.26087
HoSbPt | 19.58525 | 153.60054
HoSbPt | 16.33234 | 179.82337
HoSbPt | 14.0553 | 192.93478
HoSbPt | 12.10355 | 219.15761
HoSbPt | 10.1518 | 258.49185
HoSbPt | 8.20005 | 304.38179
HoSbPt | 6.89889 | 356.82745
HoSbPt | 5.59772 | 402.71739
HoSbPt | 4.94714 | 468.27446
HoSbPt | 4.29656 | 533.83152
HoSbPt | 3.64597 | 599.38859
HoSbPt | 2.99539 | 664.94565
HoSbPt | 2.6701 | 730.50272
HoSbPt | 2.34481 | 796.05978
HoSbPt | 2.34481 | 861.61685
HoSbPt | 2.34481 | 927.17391
HoSnAu | 18.97 | 166.56107
HoSnAu | 15.82 | 179.67009
HoSnAu | 13.615 | 205.88814
HoSnAu | 11.095 | 245.21521
HoSnAu | 9.52 | 277.98776
HoSnAu | 7.315 | 297.6513
HoSnAu | 6.055 | 350.08739
HoSnAu | 4.795 | 415.63251
HoSnAu | 4.165 | 481.17763
HoSnAu | 3.85 | 546.72274
HoSnAu | 2.905 | 612.26786
HoSnAu | 2.59 | 677.81298
HoSnAu | 2.275 | 743.35809
HoSnAu | 1.96 | 808.90321
HoSnAu | 1.645 | 874.44833
HoSnAu | 1.96 | 939.99345
InP | 290.12346 | 141.77612
InP | 245.29915 | 155.27612
InP | 200.47483 | 175.52612
InP | 164.61538 | 195.77612
InP | 137.7208 | 229.52612
InP | 110.82621 | 256.52612
InP | 88.41406 | 297.02612
InP | 70.48433 | 337.52612
InP | 61.51947 | 405.02612
InP | 48.07217 | 472.52612
InP | 39.10731 | 540.02612
InP | 34.62488 | 607.52612
InP | 30.14245 | 675.02612
InP | 25.66002 | 742.52612
InP | 25.66002 | 810.02612
InP | 21.17759 | 877.52612
InP | 21.17759 | 945.02612
InP | 16.69516 | 1012.52612
K2S | 12.10366 | 140.34065
K2S | 10.30343 | 166.56208
K2S | 8.50319 | 179.67279
K2S | 6.88298 | 219.00493
K2S | 5.80285 | 258.33707
K2S | 4.54268 | 278.00314
K2S | 3.64257 | 310.77992
K2S | 3.1025 | 356.66741
K2S | 2.56243 | 415.66562
K2S | 2.3824 | 481.21918
K2S | 1.84233 | 546.77275
K2S | 1.66231 | 612.32631
K2S | 1.30226 | 677.87987
K2S | 1.30226 | 743.43344
K2S | 1.12224 | 808.987
K2S | 0.94222 | 874.54056
K2S | 0.7622 | 940.09413
K2S | 0.94222 | 1005.64769
K2Te | 7.36615 | 140.91489
K2Te | 6.27021 | 154.11736
K2Te | 5.17427 | 173.92105
K2Te | 4.29752 | 206.92722
K2Te | 3.74955 | 253.13585
K2Te | 3.20158 | 286.14202
K2Te | 2.54402 | 319.14818
K2Te | 2.10564 | 358.75558
K2Te | 1.77686 | 418.16668
K2Te | 1.44808 | 484.17901
K2Te | 1.22889 | 550.19134
K2Te | 1.22889 | 616.20367
K2Te | 1.0097 | 682.216
K2Te | 0.90011 | 748.22833
K2Te | 0.79051 | 814.24066
K2Te | 0.68092 | 880.25299
K2Te | 0.57133 | 946.26532
K2Te | 0.57133 | 1012.27766
LaCoTe | 2.64377 | 147.04497
LaCoTe | 2.25611 | 160.2543
LaCoTe | 1.9072 | 186.67295
LaCoTe | 1.63584 | 213.09159
LaCoTe | 1.442 | 265.92889
LaCoTe | 1.13187 | 292.34754
LaCoTe | 0.93803 | 325.37085
LaCoTe | 0.82173 | 371.60348
LaCoTe | 0.70543 | 424.44078
LaCoTe | 0.6279 | 490.4874
LaCoTe | 0.5116 | 556.53402
LaCoTe | 0.43407 | 622.58065
LaCoTe | 0.3953 | 688.62727
LaCoTe | 0.3953 | 754.67389
LaCoTe | 0.31777 | 820.72051
LaCoTe | 0.279 | 886.76713
LaCoTe | 0.279 | 952.81375
LaCoTe | 0.24023 | 1018.86037
Li2S | 3.03372 | 1005.35418
Li2S | 3.03372 | 940.29469
Li2S | 3.96718 | 875.2352
Li2S | 3.96718 | 810.17571
Li2S | 4.90063 | 745.11621
Li2S | 4.90063 | 680.05672
Li2S | 5.83409 | 614.99723
Li2S | 6.76754 | 549.93774
Li2S | 7.70099 | 484.87825
Li2S | 10.50136 | 419.81876
Li2S | 11.43481 | 354.75927
Li2S | 14.23517 | 296.20573
Li2S | 17.96899 | 257.17003
Li2S | 25.43662 | 211.62839
Li2S | 33.8377 | 192.11054
Li2S | 43.17224 | 166.08675
Li2S | 52.50678 | 153.07485
Li2S | 61.84131 | 140.06295
Li2Se | 67.4812 | 147.11559
Li2Se | 55.48693 | 166.77625
Li2Se | 43.49266 | 179.88335
Li2Se | 31.49839 | 186.4369
Li2Se | 24.30183 | 225.75822
Li2Se | 17.10526 | 251.97243
Li2Se | 12.30755 | 291.29374
Li2Se | 9.9087 | 350.27572
Li2Se | 7.50985 | 415.81124
Li2Se | 5.11099 | 481.34677
Li2Se | 5.11099 | 546.88229
Li2Se | 3.91156 | 612.41782
Li2Se | 2.71214 | 677.95334
Li2Se | 2.71214 | 743.48887
Li2Se | 2.71214 | 809.02439
Li2Se | 2.71214 | 874.55992
Li2Se | 1.51271 | 940.09544
Li2Se | 2.71214 | 1005.63097
Li2Te | 59.94227 | 153.42944
Li2Te | 49.67105 | 159.98605
Li2Te | 39.39984 | 166.54266
Li2Te | 29.12863 | 179.65589
Li2Te | 20.91165 | 218.99558
Li2Te | 14.74893 | 245.22204
Li2Te | 10.64044 | 284.56173
Li2Te | 8.5862 | 350.12788
Li2Te | 5.50483 | 415.69402
Li2Te | 4.47771 | 481.26017
Li2Te | 3.45059 | 546.82632
Li2Te | 3.45059 | 612.39247
Li2Te | 2.42347 | 677.95861
Li2Te | 2.42347 | 743.52476
Li2Te | 2.42347 | 809.09091
Li2Te | 1.39635 | 874.65706
Li2Te | 1.39635 | 940.2232
Li2Te | 2.42347 | 1005.78935
LiF | 25.24964 | 185.4881
LiF | 22.23721 | 202.0971
LiF | 19.47069 | 231.79197
LiF | 17.09939 | 262.49345
LiF | 15.15844 | 286.48422
LiF | 13.93765 | 303.26098
LiF | 12.48853 | 336.64674
LiF | 11.41705 | 371.87795
LiF | 10.24896 | 401.57282
LiF | 9.28288 | 440.49491
LiF | 8.70323 | 475.72612
LiF | 7.87766 | 513.64161
LiF | 7.34193 | 557.26119
LiF | 6.41975 | 636.11198
LiF | 5.74349 | 689.79763
LiF | 5.30436 | 763.95093
LiF | 4.86523 | 829.88361
LiF | 4.4788 | 876.18748
LiF | 4.23289 | 934.57062
LiF | 4.03967 | 980.03565
LiF | 3.94306 | 1001.34214
LiFeP | 1.81509 | 153.634
LiFeP | 1.5187 | 166.74238
LiFeP | 1.25194 | 206.06749
LiFeP | 0.95554 | 232.28423
LiFeP | 0.80734 | 265.05516
LiFeP | 0.65914 | 310.93446
LiFeP | 0.54058 | 356.81376
LiFeP | 0.45166 | 415.80143
LiFeP | 0.39238 | 481.34328
LiFeP | 0.30347 | 546.88514
LiFeP | 0.30347 | 612.427
LiFeP | 0.24419 | 677.96885
LiFeP | 0.21455 | 743.51071
LiFeP | 0.21455 | 809.05256
LiFeP | 0.15527 | 874.59442
LiFeP | 0.15527 | 940.13628
LiFeP | 0.15527 | 1005.67813
LiGaSi | 22.77995 | 153.88259
LiGaSi | 18.58073 | 180.29974
LiGaSi | 14.38151 | 206.71688
LiGaSi | 11.44206 | 246.3426
LiGaSi | 8.5026 | 266.15546
LiGaSi | 6.40299 | 312.38546
LiGaSi | 5.56315 | 358.61547
LiGaSi | 4.30339 | 424.65833
LiGaSi | 3.46354 | 490.7012
LiGaSi | 2.6237 | 556.74406
LiGaSi | 2.20378 | 622.78692
LiGaSi | 1.78385 | 688.82979
LiGaSi | 2.20378 | 754.87265
LiGaSi | 1.78385 | 820.91551
LiGaSi | 1.36393 | 886.95838
LiGaSi | 0.94401 | 953.00124
LiGaSi | 0.94401 | 1019.04411
LiMgP | 49.76641 | 140.56645
LiMgP | 32.97348 | 160.3653
LiMgP | 41.36995 | 160.3653
LiMgP | 24.57702 | 180.16415
LiMgP | 20.37879 | 226.36147
LiMgP | 14.50126 | 259.35955
LiMgP | 10.30303 | 292.35763
LiMgP | 7.78409 | 351.75418
LiMgP | 6.94444 | 417.75034
LiMgP | 4.42551 | 483.74651
LiMgP | 3.58586 | 549.74268
LiMgP | 2.74621 | 615.73884
LiMgP | 3.58586 | 681.73501
LiMgP | 1.90657 | 747.73117
LiMgP | 1.90657 | 813.72734
LiMgP | 1.90657 | 879.7235
LiMgP | 1.90657 | 945.71967
LiMgP | 1.06692 | 1011.71583
Lu2SnC | 44.81557 | 100.70368
Lu2SnC | 22.15929 | 199.97063
Lu2SnC | 14.89616 | 300.2092
Lu2SnC | 11.14744 | 400.44776
Lu2SnC | 8.68735 | 498.90503
Lu2SnC | 7.39873 | 599.14359
Lu2SnC | 6.36784 | 700.19184
Lu2SnC | 5.45409 | 800.43041
Lu2SnC | 4.93864 | 899.69735
Lu2SnC | 4.28261 | 1000.90754
Lu2SnC | 3.90774 | 1100.17449
LuSbPt | 18.51417 | 147.2036
LuSbPt | 15.71775 | 166.85501
LuSbPt | 13.48061 | 186.50642
LuSbPt | 11.24348 | 225.80923
LuSbPt | 9.84526 | 265.11205
LuSbPt | 7.88777 | 284.76346
LuSbPt | 6.48956 | 317.5158
LuSbPt | 5.65063 | 363.36909
LuSbPt | 4.81171 | 422.32331
LuSbPt | 3.97278 | 487.828
LuSbPt | 3.69314 | 553.33269
LuSbPt | 3.13386 | 618.83739
LuSbPt | 2.57457 | 684.34208
LuSbPt | 2.29493 | 749.84677
LuSbPt | 2.01529 | 815.35147
LuSbPt | 2.01529 | 880.85616
LuSbPt | 2.01529 | 946.36085
LuSbPt | 1.73565 | 1011.86554
MgS | 94.4774 | 154.89221
MgS | 77.66949 | 181.69154
MgS | 62.54237 | 188.39138
MgS | 50.77684 | 221.89055
MgS | 40.69209 | 248.68988
MgS | 30.60734 | 288.88889
MgS | 25.56497 | 342.48756
MgS | 20.5226 | 402.78607
MgS | 17.16102 | 469.78441
MgS | 15.48023 | 536.78275
MgS | 12.11864 | 603.78109
MgS | 10.43785 | 670.77944
MgS | 8.75706 | 737.77778
MgS | 8.75706 | 804.77612
MgS | 7.07627 | 871.77446
MgS | 7.07627 | 938.7728
MgS | 7.07627 | 1005.77114
MgSe | 54.8606 | 147.47899
MgSe | 46.17877 | 174.08964
MgSe | 37.49694 | 187.39496
MgSe | 31.41966 | 227.31092
MgSe | 23.60602 | 260.57423
MgSe | 19.2651 | 313.79552
MgSe | 16.66055 | 360.36415
MgSe | 13.18782 | 420.2381
MgSe | 12.31964 | 486.76471
MgSe | 10.58327 | 553.29132
MgSe | 8.84691 | 619.81793
MgSe | 7.97872 | 686.34454
MgSe | 7.97872 | 752.87115
MgSe | 6.24236 | 819.39776
MgSe | 5.37417 | 885.92437
MgSe | 5.37417 | 952.45098
MgSe | 4.50599 | 1012.32493
MgTe | 14.91228 | 160.39557
MgTe | 12.26077 | 180.20956
MgTe | 10.13955 | 200.02355
MgTe | 8.01834 | 246.25618
MgTe | 6.16228 | 266.07017
MgTe | 5.10167 | 305.69814
MgTe | 4.30622 | 358.53544
MgTe | 3.51077 | 417.9774
MgTe | 2.71531 | 484.02402
MgTe | 2.18501 | 550.07064
MgTe | 1.91986 | 616.11726
MgTe | 1.6547 | 682.16388
MgTe | 1.38955 | 748.2105
MgTe | 1.38955 | 814.25712
MgTe | 1.1244 | 880.30374
MgTe | 1.1244 | 946.35036
MoS2 | 594.48612 | 140.81448
MoS2 | 397.09172 | 160.62008
MoS2 | 495.78892 | 160.62008
MoS2 | 298.39453 | 180.42567
MoS2 | 229.30649 | 226.63872
MoS2 | 170.08817 | 259.64805
MoS2 | 120.73957 | 292.65737
MoS2 | 91.13041 | 352.07415
MoS2 | 81.26069 | 418.09279
MoS2 | 61.52125 | 484.11144
MoS2 | 61.52125 | 550.13009
MoS2 | 41.78181 | 616.14873
MoS2 | 31.91209 | 682.16738
MoS2 | 31.91209 | 748.18602
MoS2 | 22.04237 | 814.20467
MoS2 | 22.04237 | 880.22331
MoS2 | 31.91209 | 946.24196
MoS2 | 22.04237 | 1012.26061
MoSe2 | 213.11301 | 147.11226
MoSe2 | 177.1322 | 166.77482
MoSe2 | 141.15139 | 179.88319
MoSe2 | 115.96482 | 206.09994
MoSe2 | 90.77825 | 245.42505
MoSe2 | 69.18977 | 271.64179
MoSe2 | 51.19936 | 304.41272
MoSe2 | 40.40512 | 356.8462
MoSe2 | 33.20896 | 422.38806
MoSe2 | 22.41471 | 487.92992
MoSe2 | 15.21855 | 553.47177
MoSe2 | 15.21855 | 619.01363
MoSe2 | 11.62047 | 684.55548
MoSe2 | 8.02239 | 750.09734
MoSe2 | 8.02239 | 815.6392
MoSe2 | 8.02239 | 881.18105
MoSe2 | 8.02239 | 946.72291
MoSe2 | 4.42431 | 1012.26476
Na2S | 17.35463 | 147.20684
Na2S | 14.63145 | 167.0139
Na2S | 12.72523 | 193.42332
Na2S | 10.00205 | 226.4351
Na2S | 7.27887 | 266.04922
Na2S | 5.91728 | 312.26571
Na2S | 5.10033 | 365.08455
Na2S | 4.28337 | 417.90339
Na2S | 3.46642 | 483.92693
Na2S | 3.1941 | 549.95048
Na2S | 2.37715 | 615.97403
Na2S | 2.10483 | 681.99758
Na2S | 1.83251 | 748.02113
Na2S | 1.5602 | 814.04468
Na2S | 1.5602 | 880.06822
Na2S | 1.5602 | 946.09177
Na2S | 1.28788 | 1012.11532
Na2Se | 15.63908 | 147.3419
Na2Se | 13.29518 | 166.99605
Na2Se | 11.18568 | 180.09881
Na2Se | 9.07618 | 219.40711
Na2Se | 7.66984 | 258.71542
Na2Se | 6.02912 | 278.36957
Na2Se | 5.09156 | 317.67787
Na2Se | 4.154 | 356.98617
Na2Se | 3.68522 | 422.5
Na2Se | 3.21644 | 488.01383
Na2Se | 2.51328 | 553.52767
Na2Se | 2.27889 | 619.0415
Na2Se | 1.81011 | 684.55534
Na2Se | 1.81011 | 750.06917
Na2Se | 1.57572 | 815.583
Na2Se | 1.34133 | 881.09684
Na2Se | 1.34133 | 946.61067
Na2Se | 1.10694 | 1012.12451
Na2Te | 12.36111 | 134.14016
Na2Te | 10.681 | 160.55369
Na2Te | 8.81422 | 186.96721
Na2Te | 6.94743 | 206.77735
Na2Te | 5.82736 | 253.00102
Na2Te | 4.70729 | 279.41455
Na2Te | 3.58722 | 312.43145
Na2Te | 3.02718 | 365.2585
Na2Te | 2.46714 | 424.68893
Na2Te | 2.09379 | 490.72274
Na2Te | 1.72043 | 556.75655
Na2Te | 1.34707 | 622.79036
Na2Te | 1.16039 | 688.82417
Na2Te | 0.97372 | 754.85799
Na2Te | 1.16039 | 820.8918
Na2Te | 0.78704 | 886.92561
Na2Te | 0.78704 | 952.95942
Na2Te | 0.60036 | 1018.99323
Nb2SnC | 37.43529 | 98.92238
Nb2SnC | 18.52772 | 199.97063
Nb2SnC | 12.43606 | 300.2092
Nb2SnC | 9.46052 | 400.44776
Nb2SnC | 7.65646 | 501.49601
Nb2SnC | 6.48498 | 599.14359
Nb2SnC | 5.45409 | 700.19184
Nb2SnC | 4.93864 | 798.64911
Nb2SnC | 4.42319 | 900.66897
Nb2SnC | 4.16547 | 998.15462
Nb2SnC | 3.50944 | 1101.1461
NbCoSn | 61.61327 | 145.32117
NbCoSn | 50.66198 | 164.29962
NbCoSn | 40.80582 | 183.27806
NbCoSn | 30.94966 | 214.9088
NbCoSn | 18.90324 | 297.14873
NbCoSn | 15.61785 | 341.43176
NbCoSn | 12.33246 | 404.69324
NbCoSn | 10.1422 | 467.95473
NbCoSn | 9.04707 | 531.21621
NbCoSn | 6.85682 | 594.47769
NbCoSn | 5.76169 | 657.73917
NbCoSn | 4.66656 | 721.00065
NbCoSn | 3.57143 | 784.26213
NbCoSn | 3.57143 | 847.52361
NbCoSn | 2.4763 | 910.78509
NbCoSn | 2.4763 | 974.04657
NbFeSb | 99.59754 | 140.46074
NbFeSb | 84.32765 | 153.56911
NbFeSb | 69.05777 | 173.23167
NbFeSb | 56.84186 | 199.44841
NbFeSb | 43.09896 | 251.88189
NbFeSb | 32.41004 | 271.54445
NbFeSb | 26.30208 | 310.86957
NbFeSb | 21.72112 | 356.74886
NbFeSb | 17.14015 | 422.29072
NbFeSb | 14.08617 | 487.83258
NbFeSb | 11.0322 | 553.37443
NbFeSb | 11.0322 | 618.91629
NbFeSb | 7.97822 | 684.45814
NbFeSb | 6.45123 | 750
NbFeSb | 4.92424 | 815.54186
NbFeSb | 4.92424 | 881.08371
NbFeSb | 3.39725 | 946.62557
NbFeSb | 3.39725 | 1012.16742
NbRbRu | 70.23077 | 147.29927
NbRbRu | 59.03419 | 160.50052
NbRbRu | 47.83761 | 180.3024
NbRbRu | 41.11966 | 213.30553
NbRbRu | 35.52137 | 246.30865
NbRbRu | 28.80342 | 272.71116
NbRbRu | 23.20513 | 305.71429
NbRbRu | 18.7265 | 358.51929
NbRbRu | 15.36752 | 424.52555
NbRbRu | 14.24786 | 490.5318
NbRbRu | 12.00855 | 556.53806
NbRbRu | 9.76923 | 622.54432
NbRbRu | 8.64957 | 688.55057
NbRbRu | 7.52991 | 754.55683
NbRbRu | 6.41026 | 820.56309
NbRbRu | 6.41026 | 886.56934
NbRbRu | 5.2906 | 952.5756
NbRbRu | 6.41026 | 1018.58186
PbF2 | 3.78434 | 147.31254
PbF2 | 3.13467 | 173.72263
PbF2 | 2.485 | 213.33776
PbF2 | 2.0952 | 252.95289
PbF2 | 1.70539 | 279.36297
PbF2 | 1.38055 | 312.37558
PbF2 | 1.12069 | 351.99071
PbF2 | 0.92578 | 418.01593
PbF2 | 0.86082 | 484.04114
PbF2 | 0.66591 | 550.06636
PbF2 | 0.60095 | 616.09157
PbF2 | 0.60095 | 682.11679
PbF2 | 0.47101 | 748.142
PbF2 | 0.40605 | 814.16722
PbF2 | 0.34108 | 880.19244
PbF2 | 0.34108 | 946.21765
PbF2 | 0.27611 | 1012.24287
PbI2 | 1.35694 | 160.15972
PbI2 | 1.12791 | 186.37977
PbI2 | 0.89887 | 225.70985
PbI2 | 0.78436 | 265.03993
PbI2 | 0.62403 | 284.70497
PbI2 | 0.50951 | 317.48004
PbI2 | 0.4179 | 363.36513
PbI2 | 0.37209 | 422.36025
PbI2 | 0.30338 | 487.91038
PbI2 | 0.28048 | 553.46051
PbI2 | 0.23467 | 619.01065
PbI2 | 0.18887 | 684.56078
PbI2 | 0.16596 | 750.11091
PbI2 | 0.14306 | 815.66105
PbI2 | 0.12016 | 881.21118
PbI2 | 0.12016 | 946.76131
PbI2 | 0.09725 | 1012.31145
PbS | 2.38646 | 84.03979
PbS | 1.98338 | 98.67647
PbS | 1.74154 | 135.26817
PbS | 1.45938 | 164.54152
PbS | 1.21754 | 201.13322
PbS | 1.016 | 245.04325
PbS | 0.89508 | 296.27163
PbS | 0.73385 | 354.81834
PbS | 0.61292 | 428.00173
PbS | 0.57262 | 501.18512
PbS | 0.53231 | 574.36851
PbS | 0.41138 | 647.5519
PbS | 0.37108 | 720.73529
PbS | 0.33077 | 793.91869
PbS | 0.33077 | 867.10208
PbS | 0.29046 | 940.28547
PbS | 0.25015 | 1013.46886
PbSe | 3.84462 | 151.95928
PbSe | 3.17282 | 183.8063
PbSe | 2.50103 | 209.28392
PbSe | 2.16513 | 247.50035
PbSe | 1.82923 | 279.34737
PbSe | 1.49333 | 311.19439
PbSe | 1.22462 | 349.41082
PbSe | 1.09026 | 406.73546
PbSe | 0.88872 | 470.42951
PbSe | 0.75436 | 534.12355
PbSe | 0.62 | 597.8176
PbSe | 0.62 | 661.51164
PbSe | 0.55282 | 725.20569
PbSe | 0.41846 | 788.89974
PbSe | 0.35128 | 852.59378
PbSe | 0.35128 | 916.28783
PbSe | 0.2841 | 973.61247
PtS2 | 474.75044 | 147.65131
PtS2 | 397.24016 | 160.85286
PtS2 | 319.72989 | 167.45364
PtS2 | 257.72167 | 193.85674
PtS2 | 195.71345 | 220.25984
PtS2 | 141.45625 | 259.86449
PtS2 | 102.70112 | 299.46914
PtS2 | 87.19906 | 358.87612
PtS2 | 63.94598 | 424.88388
PtS2 | 48.44392 | 490.89163
PtS2 | 40.69289 | 556.89938
PtS2 | 32.94187 | 622.90714
PtS2 | 25.19084 | 688.91489
PtS2 | 25.19084 | 754.92264
PtS2 | 17.43981 | 820.93039
PtS2 | 17.43981 | 886.93815
PtS2 | 17.43981 | 952.9459
PtS2 | 9.68878 | 1018.95365
Rb2S | 5.70788 | 167.3276
Rb2S | 6.87955 | 167.3276
Rb2S | 4.88772 | 200.33773
Rb2S | 3.95038 | 233.34786
Rb2S | 3.13021 | 266.35799
Rb2S | 2.42721 | 312.57218
Rb2S | 2.07571 | 365.38839
Rb2S | 1.72421 | 418.2046
Rb2S | 1.37271 | 484.22486
Rb2S | 1.13838 | 550.24512
Rb2S | 1.02121 | 616.26539
Rb2S | 0.90405 | 682.28565
Rb2S | 0.78688 | 748.30592
Rb2S | 0.66971 | 814.32618
Rb2S | 0.55255 | 880.34644
Rb2S | 0.55255 | 946.36671
Rb2S | 0.43538 | 1012.38697
Rb2Se | 5.42111 | 160.15574
Rb2Se | 4.52159 | 179.8183
Rb2Se | 3.89192 | 206.03504
Rb2Se | 2.9924 | 245.36016
Rb2Se | 2.54264 | 278.13108
Rb2Se | 2.09288 | 317.4562
Rb2Se | 1.73308 | 356.78131
Rb2Se | 1.46322 | 415.76898
Rb2Se | 1.28332 | 481.31084
Rb2Se | 1.19336 | 546.85269
Rb2Se | 0.92351 | 612.39455
Rb2Se | 0.83356 | 677.9364
Rb2Se | 0.7436 | 743.47826
Rb2Se | 0.65365 | 809.02012
Rb2Se | 0.65365 | 874.56197
Rb2Se | 0.65365 | 940.10383
Rb2Te | 5.49636 | 153.52992
Rb2Te | 4.62756 | 173.19199
Rb2Te | 3.75876 | 205.96212
Rb2Te | 3.06371 | 238.73224
Rb2Te | 2.28179 | 278.05639
Rb2Te | 1.93427 | 317.38054
Rb2Te | 1.67363 | 363.25872
Rb2Te | 1.41298 | 415.69092
Rb2Te | 1.15234 | 481.23117
Rb2Te | 1.06546 | 546.77142
Rb2Te | 0.80482 | 612.31167
Rb2Te | 0.71794 | 677.85192
Rb2Te | 0.63106 | 743.39217
Rb2Te | 0.54418 | 808.93241
Rb2Te | 0.54418 | 874.47266
Rb2Te | 0.54418 | 940.01291
ScCoTe | 55.79821 | 147.19202
ScCoTe | 47.11367 | 153.79488
ScCoTe | 38.42912 | 173.60346
ScCoTe | 31.48148 | 193.41204
ScCoTe | 26.27075 | 219.82348
ScCoTe | 21.92848 | 259.44064
ScCoTe | 15.8493 | 305.66066
ScCoTe | 12.37548 | 351.88068
ScCoTe | 10.63857 | 417.90928
ScCoTe | 8.90166 | 483.93788
ScCoTe | 6.2963 | 549.96648
ScCoTe | 5.42784 | 615.99508
ScCoTe | 4.55939 | 682.02369
ScCoTe | 5.42784 | 748.05229
ScCoTe | 3.69093 | 814.08089
ScCoTe | 2.82248 | 880.10949
ScCoTe | 2.82248 | 946.13809
ScCuS2 | 5.57761 | 99.64259
ScCuS2 | 2.42125 | 202.46399
ScCuS2 | 1.58733 | 300.9712
ScCuS2 | 1.15725 | 403.79259
ScCuS2 | 0.91087 | 503.73787
ScCuS2 | 0.76362 | 602.06532
ScCuS2 | 0.64116 | 702.01059
ScCuS2 | 0.56826 | 800.33805
ScCuS2 | 0.50557 | 898.6655
ScCuS2 | 0.45746 | 1001.66665
ScCuSe2 | 4.32527 | 101.08065
ScCuSe2 | 1.91828 | 202.46399
ScCuSe2 | 1.25493 | 300.9712
ScCuSe2 | 0.93565 | 400.73671
ScCuSe2 | 0.71551 | 500.68198
ScCuSe2 | 0.59159 | 602.06532
ScCuSe2 | 0.51869 | 698.95471
ScCuSe2 | 0.43268 | 800.33805
ScCuSe2 | 0.37144 | 900.28332
ScSnAu | 35.12054 | 160.19565
ScSnAu | 29.18997 | 166.75
ScSnAu | 24.44552 | 192.96739
ScSnAu | 19.108 | 225.73913
ScSnAu | 16.73578 | 265.06522
ScSnAu | 12.58438 | 284.72826
ScSnAu | 10.21215 | 330.6087
ScSnAu | 9.02604 | 389.59783
ScSnAu | 7.24687 | 455.1413
ScSnAu | 5.4677 | 520.68478
ScSnAu | 5.4677 | 586.22826
ScSnAu | 4.28158 | 651.77174
ScSnAu | 3.68852 | 717.31522
ScSnAu | 3.09547 | 782.8587
ScSnAu | 3.09547 | 848.40217
ScSnAu | 3.09547 | 913.94565
ScSnAu | 2.50241 | 979.48913
SiC | 5245.36532 | 148.29984
SiC | 4345.69248 | 161.59502
SiC | 3446.01963 | 168.24261
SiC | 2546.34678 | 174.8902
SiC | 1646.67394 | 208.12816
SiC | 1106.87023 | 248.01371
SiC | 657.03381 | 281.25166
SiC | 387.13195 | 347.72758
SiC | 387.13195 | 414.20349
SiC | 207.19738 | 480.6794
SiC | 207.19738 | 547.15531
SiC | 117.2301 | 613.63122
SiC | 117.2301 | 680.10713
SiC | 117.2301 | 746.58304
SiC | 117.2301 | 813.05896
SiC | 117.2301 | 879.53487
SiC | 117.2301 | 946.01078
SiC | 117.2301 | 1012.48669
SiSn | 517.88651 | 148.3
SiSn | 537.77755 | 188.5
SiSn | 517.88651 | 242.1
SiSn | 478.10444 | 275.6
SiSn | 431.69202 | 315.8
SiSn | 405.17064 | 356
SiSn | 372.01891 | 389.5
SiSn | 338.86719 | 436.4
SiSn | 305.71546 | 483.3
SiSn | 279.19408 | 536.9
SiSn | 246.04235 | 590.5
SiSn | 232.78166 | 650.8
SiSn | 206.26028 | 717.8
SiSn | 192.99959 | 784.8
SiSn | 173.10855 | 851.8
SiSn | 166.47821 | 918.8
SiSn | 146.58717 | 979.1
SmSnAu | 10.84184 | 153.4585
SmSnAu | 9.04112 | 173.12253
SmSnAu | 7.78061 | 199.34124
SmSnAu | 6.52011 | 225.55995
SmSnAu | 5.07953 | 258.33333
SmSnAu | 4.17917 | 297.6614
SmSnAu | 3.45888 | 336.98946
SmSnAu | 3.09874 | 389.42688
SmSnAu | 2.55852 | 454.97365
SmSnAu | 2.01831 | 520.52042
SmSnAu | 2.01831 | 586.06719
SmSnAu | 1.47809 | 651.61397
SmSnAu | 1.47809 | 717.16074
SmSnAu | 1.47809 | 782.70751
SmSnAu | 1.11795 | 848.25428
SmSnAu | 1.11795 | 913.80105
SmSnAu | 1.11795 | 979.34783
SnC | 874.70726 | 154.45103
SnC | 730.67916 | 167.75057
SnC | 629.85948 | 200.99943
SnC | 500.23419 | 240.89806
SnC | 413.81733 | 274.14692
SnC | 341.80328 | 307.39577
SnC | 284.19204 | 347.2944
SnC | 240.98361 | 407.14235
SnC | 197.77518 | 473.64006
SnC | 183.37237 | 540.13778
SnC | 140.16393 | 606.63549
SnC | 125.76112 | 673.13321
SnC | 111.35831 | 739.63093
SnC | 96.9555 | 806.12864
SnC | 96.9555 | 872.62636
SnC | 96.9555 | 939.12407
SnO2 | 102.79886 | 140.82144
SnO2 | 86.55123 | 154.02549
SnO2 | 70.30361 | 167.22955
SnO2 | 54.05598 | 200.23968
SnO2 | 39.43311 | 239.85184
SnO2 | 29.68454 | 266.25994
SnO2 | 23.18548 | 305.8721
SnO2 | 18.3112 | 352.08628
SnO2 | 13.43691 | 418.10655
SnO2 | 10.18738 | 484.12681
SnO2 | 8.56262 | 550.14707
SnO2 | 6.93786 | 616.16734
SnO2 | 6.93786 | 682.1876
SnO2 | 5.31309 | 748.20787
SnO2 | 5.31309 | 814.22813
SnO2 | 3.68833 | 880.24839
SnO2 | 3.68833 | 946.26866
SnO2 | 2.06357 | 1012.28892
SnS | 3.91992 | 153.97518
SnS | 3.29004 | 173.93153
SnS | 2.72314 | 207.1921
SnS | 2.28223 | 247.10478
SnS | 1.96729 | 280.36535
SnS | 1.52637 | 306.97381
SnS | 1.3374 | 366.84283
SnS | 1.14844 | 413.40763
SnS | 0.95947 | 479.92877
SnS | 0.77051 | 546.44991
SnS | 0.77051 | 612.97105
SnS | 0.58154 | 679.49219
SnS | 0.51855 | 746.01333
SnS | 0.51855 | 812.53447
SnS | 0.45557 | 879.05561
SnS | 0.45557 | 945.57675
SnSb2Te4 | 0.57073 | 335.05544
SnSb2Te4 | 0.53582 | 373.14616
SnSb2Te4 | 0.51561 | 422.97018
SnSb2Te4 | 0.50417 | 471.3488
SnSb2Te4 | 0.50193 | 523.46847
SnSb2Te4 | 0.49295 | 570.91183
SnSb2Te4 | 0.49866 | 619.80059
SnSb2Te4 | 0.49744 | 669.11447
SnSb2Te4 | 0.46825 | 717.49309
SrTe | 29.86179 | 141.31206
SrTe | 24.94309 | 161.41844
SrTe | 21.5 | 188.22695
SrTe | 17.07317 | 235.14184
SrTe | 13.63008 | 255.24823
SrTe | 11.17073 | 302.16312
SrTe | 9.20325 | 349.07801
SrTe | 7.72764 | 409.39716
SrTe | 6.7439 | 476.41844
SrTe | 5.76016 | 543.43972
SrTe | 4.28455 | 610.46099
SrTe | 3.79268 | 677.48227
SrTe | 3.30081 | 744.50355
SrTe | 2.80894 | 811.52482
SrTe | 2.80894 | 878.5461
SrTe | 2.80894 | 945.56738
SrTe | 2.31707 | 1012.58865
SrTePd | 0.66104 | 147.21739
SrTePd | 0.56417 | 160.32609
SrTePd | 0.46731 | 179.98913
SrTePd | 0.3995 | 219.31522
SrTePd | 0.31232 | 245.53261
SrTePd | 0.26389 | 284.8587
SrTePd | 0.21546 | 317.63043
SrTePd | 0.1864 | 363.51087
SrTePd | 0.15734 | 422.5
SrTePd | 0.13796 | 488.04348
SrTePd | 0.12828 | 553.58696
SrTePd | 0.09922 | 619.13043
SrTePd | 0.09922 | 684.67391
SrTePd | 0.07984 | 750.21739
SrTePd | 0.07016 | 815.76087
SrTePd | 0.06047 | 881.30435
SrTePd | 0.06047 | 946.84783
SrTePd | 0.05078 | 1012.3913
TaTlPt | 25.09992 | 140.82144
TaTlPt | 21.36957 | 154.02549
TaTlPt | 17.63922 | 173.83157
TaTlPt | 15.02798 | 200.23968
TaTlPt | 12.0437 | 233.24981
TaTlPt | 9.05942 | 272.86197
TaTlPt | 7.19424 | 312.47413
TaTlPt | 6.07514 | 358.68831
TaTlPt | 5.32907 | 424.70857
TaTlPt | 4.20997 | 490.72884
TaTlPt | 3.83693 | 556.7491
TaTlPt | 2.71783 | 622.76936
TaTlPt | 2.34479 | 688.78963
TaTlPt | 2.71783 | 754.80989
TaTlPt | 1.97176 | 820.83016
TaTlPt | 1.59872 | 886.85042
TaTlPt | 1.59872 | 952.87068
TaTlPt | 1.22569 | 1018.89095
Te2Mo | 35.00446 | 173.72641
Te2Mo | 29.8184 | 200.13993
Te2Mo | 23.89149 | 239.76022
Te2Mo | 18.70544 | 266.17375
Te2Mo | 15.74198 | 305.79403
Te2Mo | 13.51939 | 352.0177
Te2Mo | 11.29679 | 411.44813
Te2Mo | 9.81506 | 477.48194
Te2Mo | 9.0742 | 543.51575
Te2Mo | 7.59247 | 609.54956
Te2Mo | 6.8516 | 675.58337
Te2Mo | 6.11074 | 741.61719
Te2Mo | 5.36988 | 807.651
Te2Mo | 4.62901 | 873.68481
Te2Mo | 4.62901 | 939.71862
Te2Mo | 3.88815 | 1005.75243
TePb | 8.57498 | 147.79412
TePb | 7.1748 | 174.3984
TePb | 5.91463 | 201.00267
TePb | 4.51445 | 234.25802
TePb | 3.81436 | 267.51337
TePb | 3.11427 | 314.07086
TePb | 2.5542 | 360.62834
TePb | 2.13415 | 413.8369
TePb | 1.71409 | 480.34759
TePb | 1.57407 | 546.85829
TePb | 1.29404 | 613.36898
TePb | 1.014 | 679.87968
TePb | 0.87398 | 746.39037
TePb | 0.73397 | 812.90107
TePb | 0.73397 | 879.41176
TePb | 0.73397 | 945.92246
TePb | 0.59395 | 1012.43316
Ti2SnC | 89.87041 | 100.70368
Ti2SnC | 45.07329 | 201.75193
Ti2SnC | 30.05501 | 300.2092
Ti2SnC | 22.79188 | 400.44776
Ti2SnC | 18.01227 | 500.68633
Ti2SnC | 14.89616 | 601.73457
Ti2SnC | 12.83437 | 701.97314
Ti2SnC | 11.40517 | 802.21171
Ti2SnC | 10.11655 | 900.66897
Ti2SnC | 8.94508 | 999.93592
Ti2SnC | 8.1719 | 1100.17449
TlBr | 0.93056 | 160.52725
TlBr | 0.76804 | 173.72971
TlBr | 0.65427 | 213.33711
TlBr | 0.54051 | 252.94451
TlBr | 0.45925 | 285.95068
TlBr | 0.34548 | 312.35561
TlBr | 0.28047 | 351.96301
TlBr | 0.24797 | 411.37411
TlBr | 0.18296 | 477.38644
TlBr | 0.16671 | 543.39877
TlBr | 0.15046 | 609.4111
TlBr | 0.1017 | 675.42343
TlBr | 0.08545 | 741.43576
TlBr | 0.08545 | 807.44809
TlBr | 0.06919 | 873.46042
TlBr | 0.06919 | 939.47275
TlBr | 0.06919 | 1005.48508
TlCl | 1.69616 | 160.26508
TlCl | 1.42927 | 180.07683
TlCl | 1.19203 | 219.70035
TlCl | 1.04375 | 259.32386
TlCl | 0.86582 | 285.73953
TlCl | 0.68789 | 312.15521
TlCl | 0.59893 | 358.38264
TlCl | 0.50997 | 411.21398
TlCl | 0.421 | 477.25317
TlCl | 0.39135 | 543.29235
TlCl | 0.33204 | 609.33154
TlCl | 0.27273 | 675.37073
TlCl | 0.24307 | 741.40991
TlCl | 0.21342 | 807.4491
TlCl | 0.21342 | 873.48828
TlCl | 0.21342 | 939.52747
TlCl | 0.18376 | 1005.56665
TlI | 0.41811 | 148.12925
TlI | 0.35092 | 174.93197
TlI | 0.29717 | 201.73469
TlI | 0.23669 | 221.83673
TlI | 0.18966 | 268.7415
TlI | 0.15606 | 308.94558
TlI | 0.12919 | 355.85034
TlI | 0.11575 | 416.15646
TlI | 0.09559 | 483.16327
TlI | 0.08887 | 550.17007
TlI | 0.06871 | 617.17687
TlI | 0.06871 | 684.18367
TlI | 0.05528 | 751.19048
TlI | 0.04856 | 818.19728
TlI | 0.04184 | 885.20408
TlI | 0.04184 | 952.21088
TlI | 0.04184 | 1019.21769